## Raw Data
ID | Timestamp | Printer Type | Printer Model | Printer Name | Group Name | Feedstock Material | Feedstock Vendor/Color | Notes | Feedback | Vertical Pillars Yellow Minimum | Vertical Pillars Yellow Error | Vertical Pillars Red Minimum | Vertical Pillars Red Error | Horizontal Circular Holes Yellow Minimum | Horizontal Circular Holes Yellow Error | Horizontal Circular Holes Red Minimum | Horizontal Circular Holes Red Error | Horizontal Bosses Yellow Minimum | Horizontal Bosses Yellow Error | Horizontal Bosses Red Minimum | Horizontal Bosses Red Error | Horizontal Slots Yellow Minimum | Horizontal Slots Yellow Error | Horizontal Slots Red Minimum | Horizontal Slots Red Error | Horizontal Pockets Yellow Minimum | Horizontal Pockets Yellow Error | Horizontal Pockets Red Minimum | Horizontal Pockets Red Error | In-Layer Fillets Yellow Minimum | In-Layer Fillets Yellow Error | In-Layer Fillets Red Minimum | In-Layer Fillets Red Error | Horizontal Circular Bars Yellow Minimum | Horizontal Circular Bars Yellow Error | Horizontal Circular Bars Red Minimum | Horizontal Circular Bars Red Error | Horizontal Fins Yellow Minimum | Horizontal Fins Yellow Error | Horizontal Fins Red Minimum | Horizontal Fins Red Error | Vertical Pockets Yellow Minimum | Vertical Pockets Yellow Error | Vertical Pockets Red Minimum | Vertical Pockets Red Error | Vertical Bosses Yellow Minimum | Vertical Bosses Yellow Error | Vertical Bosses Red Minimum | Vertical Bosses Red Error | Vertical Fins Yellow Minimum | Vertical Fins Yellow Error | Vertical Fins Red Minimum | Vertical Fins Red Error | Vertical Slots Yellow Minimum | Vertical Slots Yellow Error | Vertical Slots Red Minimum | Vertical Slots Red Error | Vertical Circular Holes Yellow Minimum | Vertical Circular Holes Yellow Error | Vertical Circular Holes Red Minimum | Vertical Circular Holes Red Error | Inter-Layer Fillets Yellow Minimum | Inter-Layer Fillets Yellow Error | Inter-Layer Fillets Red Minimum | Inter-Layer Fillets Red Error
3 | 2016-05-25 22:11 | Powder | CTC | Printer 7 | JesseAndMason | PLA | justPLA/1.75mm/turquoise |  | Went pretty well. Took 1:31 for first print, 22 minutes for 2nd print. Vertical fins on 2nd print seemed short, but they were there. Instructions were clear and easy and the pictures extremely helpful. I could see others arriving at slightly different conclusions between marginal and okay, so it'll be interesting to see what the other group defines as ok. Cool project. : ) | 0.8388889 | 0.095 | 0.8388889 | 0.095 | 0.9972222 | None | 0.4166667 | 0.38 | 0.575 | 0.095 | 0.2583333 | 0.095 | 0.4611111 | 0.065 | 0.1722222 | 0.26 | 0.6416667 | None | 0.1722222 | 0.26 | 0.825 | 0.045 | 0.05 | 0.18 | 0.1722994 | 0.08861111 | 0.123071 | 0.08861111 | 0.2805556 | 0.065 | 0.1722222 | 0.26 | 0.6277778 | 0.095 | 0.4166667 | 0.38 | 0.8388889 | 0.095 | 0.8388889 | 0.095 | 0.01309524 | 0.04714286 | 0.01309524 | 0.04714286 | 0.2583333 | 0.095 | 0.05 | 0.38 | 0.9972222 | 0.095 | 0.4166667 | 0.38 | 0.575 | None | 0.575 | None
4 | 2016-05-26 00:10 | Extrusion | Makerbot Replicator | 6 | Christine and Chelsey | PLA | Hatchbox/Glow |  | wheee | 1.05 | 0.38 | 0.8388889 | 0.38 | 0.8388889 | 0.38 | 0.6277778 | 0.38 | 0.2055556 | 0.38 | 0.05 | 0.38 | 0.4611111 | 0.26 | 0.3166667 | 0.26 | 0.6055556 | 0.26 | 0.3166667 | 0.26 | 0.65 | 0.18 | 0.45 | 0.18 | 0.6277778 | 0.38 | 0.05 | 0.38 | 0.3166667 | 0.26 | 0.1722222 | 0.26 | 0.4166667 | 0.38 | 0.4166667 | 0.38 | 0.8388889 | 0.38 | 0.8388889 | 0.38 | 0.05 | 0.38 | 0.05 | 0.38 | 0.4166667 | 0.38 | 0.05 | 0.38 | 0.8388889 | 0.38 | 0.6277778 | 0.38 | 0.25 | 0.18 | 0.15 | 0.18
5 | 2016-05-26 18:34 | Extrusion | Makerbot Replicator | 6 | Christine and Chelsey | PLA | Hatchbox/Glow | Whee |  | 0.8388889 | 0.095 | 0.8388889 | 0.095 | 0.575 | None | 0.6277778 | 0.38 | 0.3199846 | 0.08861111 | 0.2707562 | 0.08861111 | 0.3888889 | 0.065 | 0.3166667 | 0.065 | 0.4611111 | 0.065 | 0.4611111 | 0.065 | 0.575 | 0.045 | 0.575 | 0.045 | 0.4166667 | 0.095 | 0.4166667 | 0.095 | 0.2805556 | 0.065 | 0.1722222 | 0.26 | 0.3638889 | 0.095 | 0.3638889 | 0.095 | 0.8388889 | 0.095 | 0.8388889 | 0.095 | 0.2488095 | None | 0.05 | 0.38 | 0.08958333 | 0.095 | 0.05 | 0.38 | 0.7333333 | 0.095 | 0.7333333 | 0.095 | 0.375 | None | 0.05 | 0.18
6 | 2016-05-26 20:26 | Extrusion | ctc | 7 | 12- Kateri &amp; Sasha | pla | teal |  | 5-10 minutes to do each interpretation. Some things were hard to see on the part like the fillets. | 0.8916667 | 0.095 | 0.8388889 | 0.095 | 0.4694444 | 0.095 | 0.2055556 | 0.38 | 0.7333333 | 0.095 | 0.4694444 | 0.095 | 0.3166667 | 0.065 | 0.1722222 | 0.065 | 0.4972222 | 0.065 | 0.1722222 | 0.26 | 0.125 | None | 0.05 | 0.18 | 0.6805556 | 0.095 | 0.05 | 0.38 | 0.2805556 | 0.065 | 0.1722222 | 0.26 | 0.6277778 | 0.095 | 0.6277778 | 0.38 | 0.8916667 | 0.095 | 0.8388889 | 0.095 | 0.01309524 | 0.04714286 | 0.01309524 | 0.04714286 | 0.3111111 | 0.095 | 0.05 | 0.38 | 0.7861111 | 0.095 | 0.4166667 | 0.38 | 0.575 | None | 0.575 | None
7 | 2016-05-26 22:38 | Extrusion | Makerbot Replicator | #2 | Group 8 - Trevor, James, Abhijit | PLA filament | Gold |  | The aspect ratio of the parts could use some work. Shrinking heights/lengths in the second produced part made interpreting some of the results difficult. Overall the process was very user friendly, and the interface with the real-time display of successfully printed parts was great. We spent about 10-15 minutes evaluating each part. No real complaints about the process or the assignment from our group. Very nice job designing the evaluation! Should gather some really useful data. | 0.9444444 | 0.095 | 0.8388889 | 0.095 | 0.3638889 | 0.095 | 0.2055556 | 0.38 | 0.7333333 | 0.095 | 0.6805556 | 0.095 | 0.4972222 | 0.065 | 0.1722222 | 0.26 | 0.425 | None | 0.3166667 | 0.26 | 0.8 | 0.045 | 0.675 | 0.045 | 0.1702381 | 0.04714286 | 0.1178571 | 0.04714286 | 0.1722222 | 0.065 | 0.1722222 | 0.065 | 0.6277778 | 0.095 | 0.6277778 | 0.095 | 0.8388889 | 0.095 | 0.8388889 | 0.095 | 0.01309524 | 0.04714286 | 0.01309524 | 0.04714286 | 0.03928571 | 0.04714286 | 0.03928571 | 0.04714286 | 0.4166667 | 0.095 | 0.4166667 | 0.095 | 0.675 | None | 0.55 | 0.045
8 | 2016-05-27 22:53 | Powder | Mbot 3d desktop 3d printer | Printer 9 | Erik Christy, Peter Boucher | PLA | White |  |  | 0.8388889 | 0.38 | 0.8388889 | 0.38 | 0.8388889 | 0.38 | 0.4166667 | 0.38 | 1.05 | 0.38 | 0.05 | 0.38 | 0.8944444 | 0.26 | 0.4611111 | 0.26 | 0.4611111 | 0.26 | 0.05 | 0.26 | 0.25 | 0.18 | 0.05 | 0.18 | 0.05 | 0.38 | 0.05 | 0.38 | 0.4611111 | 0.26 | 0.05 | 0.26 | 0.8388889 | 0.38 | 0.05 | 0.38 | 0.8388889 | 0.38 | 0.05 | 0.38 | 0.05 | 0.38 | 0.05 | 0.38 | 0.2055556 | 0.38 | 0.05 | 0.38 | 0.6277778 | 0.38 | 0.05 | 0.38 | 0.55 | 0.18 | 0.05 | 0.18
9 | 2016-05-27 23:29 | DLP | DLP | Marked with "T" | Rob Moe and Justin Whipple | Red | Red | Printer projector and laptop all marked with a T\nSet bottom exposure to 7500ms\nFirst printed failured due to focusing\nPictures will be e-mailed\nBen modified the generation program for the DLP | Good process, time consuming since DLP printers are extremely slow.\nOverall, process is very smooth and intuitive. | 0.7861111 | None | 1.05 | 0.38 | 0.5513889 | None | 0.525 | 0.0475 | 0.525 | None | 1.052778 | None | 0.5194444 | 0.13 | 0.7361111 | None | 0.9527778 | 0.13 | 0.5194444 | 0.13 | 0.85 | 0.045 | 0.85 | 0.045 | 0.525 | None | 1.052778 | None | 0.08611111 | 0.0325 | 0.08611111 | 0.0325 | 0.5222222 | 0.095 | 0.4166667 | 0.095 | 0.4166667 | 0.095 | 0.4166667 | 0.095 | 0.2055556 | 0.095 | 0.2055556 | 0.38 | 0.3638889 | None | 0.2055556 | 0.38 | 3.161111 | None | 3.161111 | None | 0.625 | 0.045 | 0.575 | 0.045
10 | 2016-05-27 23:55 | Extrusion | CTC - Replicator | 2 | Bo Cao Carl Thrasher | Justpla 1.75mm PLA | Gold | Makerbot Slicing Program - Version 3.9.1.1143 | Very good, easy to follow and thorough. | 0.8916667 | 0.095 | 0.8388889 | 0.095 | 0.5222222 | 0.095 | 0.3111111 | 0.095 | 0.9972222 | 0.095 | 0.6277778 | 0.38 | 0.4972222 | 0.065 | 0.3166667 | 0.26 | 0.5694444 | None | 0.3166667 | 0.26 | 0.625 | 0.045 | 0.575 | 0.045 | 0.1722994 | 0.08861111 | 0.123071 | 0.08861111 | 0.2805556 | None | 0.1722222 | 0.26 | 0.6277778 | 0.095 | 0.4166667 | 0.38 | 0.7861111 | 0.095 | 0.7861111 | 0.095 | 0.01309524 | 0.04714286 | 0.01309524 | 0.04714286 | 0.08958333 | 0.095 | 0.05 | 0.38 | 0.8388889 | 0.095 | 0.7333333 | 0.095 | 0.575 | 0.045 | 0.45 | 0.18
11 | 2016-05-28 22:55 | Extrusion | Flash Forge | 1 | GGrembowski and MMorris | PLA | Green |  |  | 0.8388889 | 0.095 | 0.8388889 | 0.095 | 0.9972222 | 0.095 | 0.4166667 | 0.38 | 0.575 | 0.095 | 0.05 | 0.38 | 0.3166667 | 0.065 | 0.2083333 | 0.065 | 0.6416667 | None | 0.5333333 | 0.065 | 0.725 | None | 0.05 | 0.18 | 0.2055556 | 0.095 | 0.05 | 0.38 | 0.2805556 | None | 0.1722222 | 0.26 | 0.575 | None | 0.2055556 | 0.38 | 0.9972222 | None | 0.8388889 | 0.38 | 0.0246142 | 0.08861111 | 0.0246142 | 0.08861111 | 0.2583333 | 0.095 | 0.05 | 0.38 | 0.8916667 | 0.095 | 0.4166667 | 0.38 | 0.375 | None | 0.05 | 0.18
12 | 2016-05-29 19:19 | Powder | Mbot 3d desktop 3d printer | printer 9 | Erik Christy, Peter Boucher | pla | White |  |  | 0.8388889 | 0.095 | 0.8388889 | 0.095 | 0.575 | None | 0.4166667 | 0.38 | 1.208333 | 0.095 | 0.9444444 | 0.095 | 0.8222222 | 0.065 | 0.4611111 | 0.26 | 0.3888889 | 0.065 | 0.05 | 0.26 | 0.225 | 0.045 | 0.05 | 0.18 | 0.2488095 | None | 0.05 | 0.38 | 0.6416667 | None | 0.05 | 0.26 | 0.6277778 | 0.095 | 0.05 | 0.38 | 0.8388889 | 0.095 | 0.05 | 0.38 | 0.1178571 | 0.04714286 | 0.05 | 0.38 | 0.2215278 | 0.08861111 | 0.05 | 0.38 | 0.6805556 | 0.095 | 0.05 | 0.38 | 0.35 | 0.045 | 0.05 | 0.18